## Sheet1
|  | D65/10° |  |  | % Reflectance | [30 empty] | K/S
Prod # | Name | L* | a* | b* | 400 | 410 | 420 | 430 | 440 | 450 | 460 | 470 | 480 | 490 | 500 | 510 | 520 | 530 | 540 | 550 | 560 | 570 | 580 | 590 | 600 | 610 | 620 | 630 | 640 | 650 | 660 | 670 | 680 | 690 | 700 | 400 | 410 | 420 | 430 | 440 | 450 | 460 | 470 | 480 | 490 | 500 | 510 | 520 | 530 | 540 | 550 | 560 | 570 | 580 | 590 | 600 | 610 | 620 | 630 | 640 | 650 | 660 | 670 | 680 | 690 | 700
1450 | Alizarin Crimson Hue | 27.9999 | 10.7729 | 2.8572 | 5.44 | 5.17 | 4.97 | 4.92 | 4.9 | 4.82 | 4.89 | 4.82 | 4.78 | 4.74 | 4.58 | 4.5 | 4.45 | 4.43 | 4.43 | 4.43 | 4.54 | 4.87 | 5.55 | 6.57 | 7.71 | 8.55 | 9.05 | 9.22 | 9.29 | 9.38 | 9.77 | 10.5 | 11.59 | 12.88 | 14.26 | 8.2184 | 8.697 | 9.0852 | 9.1872 | 9.2286 | 9.3975 | 9.2494 | 9.3975 | 9.4842 | 9.5722 | 9.9399 | 10.1336 | 10.2582 | 10.3088 | 10.3088 | 10.3088 | 10.0359 | 9.2913 | 8.0368 | 6.6432 | 5.5236 | 4.8907 | 4.5701 | 4.4691 | 4.4286 | 4.3774 | 4.1666 | 3.8144 | 3.372 | 2.9464 | 2.5776
1005 | Anthraquinone Blue | 24.2254 | 3.7173 | -5.25 | 6.32 | 6.78 | 6.74 | 6.22 | 5.65 | 5.07 | 4.66 | 4.41 | 4.23 | 4.17 | 4.05 | 4.05 | 4.04 | 4.01 | 4.02 | 4.03 | 4.05 | 4.12 | 4.16 | 4.18 | 4.25 | 4.3 | 4.37 | 4.43 | 4.51 | 4.56 | 4.64 | 4.67 | 4.79 | 4.92 | 5.07 | 6.943 | 6.4085 | 6.4521 | 7.0697 | 7.8778 | 8.8873 | 9.7529 | 10.3599 | 10.8415 | 11.0113 | 11.3659 | 11.3659 | 11.3964 | 11.4889 | 11.4579 | 11.4271 | 11.3659 | 11.1565 | 11.04 | 10.9826 | 10.786 | 10.6494 | 10.4635 | 10.3088 | 10.109 | 9.9877 | 9.7991 | 9.73 | 9.4624 | 9.1872 | 8.8873
1464 | Azurite Hue | 31.3563 | -4.8022 | -15.6931 | 10.25 | 10.51 | 10.58 | 10.82 | 11.41 | 11.97 | 12.22 | 12.05 | 11.77 | 11.37 | 10.68 | 9.82 | 8.66 | 7.43 | 6.42 | 5.62 | 5.1 | 4.83 | 4.73 | 4.72 | 4.72 | 4.73 | 4.82 | 4.94 | 5.12 | 5.28 | 5.38 | 5.28 | 5.07 | 4.94 | 5.02 | 3.9293 | 3.8099 | 3.7788 | 3.6752 | 3.4392 | 3.237 | 3.1528 | 3.2096 | 3.3069 | 3.4544 | 3.735 | 4.1407 | 4.817 | 5.7666 | 6.8203 | 7.9249 | 8.8294 | 9.3761 | 9.5945 | 9.6168 | 9.6168 | 9.5945 | 9.3975 | 9.1462 | 8.7912 | 8.4961 | 8.3206 | 8.4961 | 8.8873 | 9.1462 | 8.9853
1007 | Bismuth Vanadate Yellow | 90.2079 | -3.9216 | 91.2348 | 5.15 | 5.17 | 5.26 | 5.35 | 5.5 | 5.62 | 6.54 | 9.27 | 16.77 | 28.58 | 44.63 | 60 | 72.6 | 81.26 | 86.53 | 89.37 | 90.62 | 91.18 | 91.6 | 91.78 | 91.91 | 92.07 | 92.15 | 92.35 | 92.42 | 92.7 | 92.79 | 92.85 | 92.8 | 92.84 | 92.89 | 8.7345 | 8.697 | 8.532 | 8.3725 | 8.1184 | 7.9249 | 6.678 | 4.4401 | 2.0654 | 0.8924 | 0.3435 | 0.1333 | 0.0517 | 0.0216 | 0.0105 | 0.0063 | 0.0049 | 0.0043 | 0.0039 | 0.0037 | 0.0036 | 0.0034 | 0.0033 | 0.0032 | 0.0031 | 0.0029 | 0.0028 | 0.0028 | 0.0028 | 0.0028 | 0.0027
1010 | Bone Black | 24.0311 | 0.066 | -0.3317 | 4.25 | 4.2 | 4.19 | 4.18 | 4.2 | 4.15 | 4.18 | 4.14 | 4.16 | 4.14 | 4.11 | 4.12 | 4.13 | 4.11 | 4.1 | 4.1 | 4.1 | 4.1 | 4.08 | 4.09 | 4.12 | 4.1 | 4.11 | 4.1 | 4.09 | 4.1 | 4.14 | 4.09 | 4.09 | 4.09 | 4.1 | 10.786 | 10.9258 | 10.9541 | 10.9826 | 10.9258 | 11.0689 | 10.9826 | 11.098 | 11.04 | 11.098 | 11.186 | 11.1565 | 11.1272 | 11.186 | 11.2156 | 11.2156 | 11.2156 | 11.2156 | 11.2753 | 11.2454 | 11.1565 | 11.2156 | 11.186 | 11.2156 | 11.2454 | 11.2156 | 11.098 | 11.2454 | 11.2454 | 11.2454 | 11.2156
1020 | Burnt Sienna | 33.7941 | 17.1569 | 13.0517 | 4.61 | 4.62 | 4.66 | 4.71 | 4.8 | 4.81 | 4.87 | 4.86 | 4.91 | 4.99 | 5.05 | 5.16 | 5.27 | 5.41 | 5.67 | 6.09 | 6.83 | 7.92 | 9.34 | 10.93 | 12.49 | 13.89 | 15.14 | 16.19 | 17.09 | 18 | 18.88 | 19.68 | 20.55 | 21.4 | 22.32 | 9.869 | 9.8456 | 9.7529 | 9.6393 | 9.4407 | 9.4191 | 9.2913 | 9.3124 | 9.2078 | 9.045 | 8.9262 | 8.7157 | 8.514 | 8.2692 | 7.8467 | 7.2406 | 6.3548 | 5.3527 | 4.4 | 3.6292 | 3.0657 | 2.6692 | 2.3782 | 2.1693 | 2.0111 | 1.8678 | 1.7427 | 1.6391 | 1.5358 | 1.4434 | 1.3517
1030 | Burnt Umber | 27.3924 | 3.2022 | 3.3147 | 4.45 | 4.46 | 4.5 | 4.51 | 4.53 | 4.57 | 4.59 | 4.61 | 4.61 | 4.68 | 4.67 | 4.75 | 4.79 | 4.83 | 4.93 | 5.05 | 5.21 | 5.4 | 5.58 | 5.75 | 5.95 | 6.07 | 6.2 | 6.33 | 6.39 | 6.51 | 6.62 | 6.69 | 6.77 | 6.89 | 6.99 | 10.2582 | 10.2331 | 10.1336 | 10.109 | 10.0602 | 9.9638 | 9.9162 | 9.869 | 9.869 | 9.7072 | 9.73 | 9.5501 | 9.4624 | 9.3761 | 9.1666 | 8.9262 | 8.623 | 8.2863 | 7.9885 | 7.7244 | 7.4331 | 7.2676 | 7.0955 | 6.9305 | 6.8567 | 6.713 | 6.586 | 6.5073 | 6.4194 | 6.2913 | 6.188
1035 | Burnt Umber Light | 29.2237 | 6.9523 | 6.4196 | 4.44 | 4.46 | 4.48 | 4.48 | 4.56 | 4.53 | 4.64 | 4.61 | 4.66 | 4.73 | 4.75 | 4.83 | 4.92 | 4.99 | 5.18 | 5.41 | 5.76 | 6.22 | 6.7 | 7.19 | 7.58 | 7.9 | 8.16 | 8.4 | 8.61 | 8.87 | 9.07 | 9.31 | 9.48 | 9.72 | 9.96 | 10.2835 | 10.2331 | 10.1831 | 10.1831 | 9.9877 | 10.0602 | 9.7991 | 9.869 | 9.7529 | 9.5945 | 9.5501 | 9.3761 | 9.1872 | 9.045 | 8.6784 | 8.2692 | 7.7094 | 7.0697 | 6.4962 | 5.9901 | 5.6342 | 5.3686 | 5.1683 | 4.9944 | 4.8503 | 4.6813 | 4.558 | 4.4171 | 4.3217 | 4.1926 | 4.0699
1080 | Cad Red Dark | 38.3462 | 43.4472 | 20.2298 | 5.09 | 5.02 | 4.96 | 4.97 | 4.98 | 4.91 | 4.98 | 4.92 | 4.95 | 4.97 | 4.96 | 4.99 | 5.03 | 5.11 | 5.22 | 5.3 | 5.37 | 5.42 | 5.47 | 6.53 | 12.15 | 24.29 | 39.85 | 53.32 | 63.33 | 70.94 | 76.25 | 79.86 | 82.75 | 84.88 | 86.41 | 8.8486 | 8.9853 | 9.1054 | 9.0852 | 9.0651 | 9.2078 | 9.0651 | 9.1872 | 9.1258 | 9.0852 | 9.1054 | 9.045 | 8.9655 | 8.8103 | 8.6046 | 8.4605 | 8.3378 | 8.2522 | 8.1681 | 6.6896 | 3.176 | 1.1799 | 0.454 | 0.2043 | 0.1062 | 0.0595 | 0.037 | 0.0254 | 0.018 | 0.0135 | 0.0107
1090 | Cad Red Light | 51.5778 | 59.3564 | 43.4868 | 4.87 | 4.85 | 4.83 | 4.83 | 4.85 | 4.83 | 4.88 | 4.88 | 4.9 | 4.95 | 4.96 | 5.09 | 5.28 | 5.46 | 5.59 | 5.68 | 6.13 | 9.05 | 18.79 | 36.08 | 54.8 | 69.34 | 78.67 | 83.84 | 86.46 | 88.26 | 89.29 | 90.07 | 90.62 | 91.07 | 91.48 | 9.2913 | 9.3335 | 9.3761 | 9.3761 | 9.3335 | 9.3761 | 9.2703 | 9.2703 | 9.2286 | 9.1258 | 9.1054 | 8.8486 | 8.4961 | 8.1848 | 7.9725 | 7.8312 | 7.1873 | 4.5701 | 1.7549 | 0.5662 | 0.1864 | 0.0678 | 0.0289 | 0.0156 | 0.0106 | 0.0078 | 0.0064 | 0.0055 | 0.0049 | 0.0044 | 0.004
1100 | Cad Red Medium | 42.4416 | 50.1614 | 27.6547 | 4.89 | 4.86 | 4.86 | 4.85 | 4.91 | 4.83 | 4.89 | 4.89 | 4.92 | 4.95 | 4.93 | 5.01 | 5.13 | 5.26 | 5.42 | 5.54 | 5.61 | 5.86 | 7.27 | 12.01 | 21.89 | 36.2 | 52.52 | 66.52 | 76.06 | 82 | 85.22 | 87.33 | 88.75 | 89.71 | 90.39 | 9.2494 | 9.3124 | 9.3124 | 9.3335 | 9.2078 | 9.3761 | 9.2494 | 9.2494 | 9.1872 | 9.1258 | 9.1666 | 9.0051 | 8.7722 | 8.532 | 8.2522 | 8.053 | 7.9407 | 7.5617 | 5.9139 | 3.2232 | 1.3936 | 0.5622 | 0.2146 | 0.0843 | 0.0377 | 0.0198 | 0.0128 | 0.0092 | 0.0071 | 0.0059 | 0.0051
1110 | Cad Yellow Dark | 79.0252 | 26.4826 | 88.1167 | 5.01 | 4.99 | 5.01 | 4.99 | 5.07 | 5.05 | 5.16 | 5.18 | 5.3 | 5.43 | 6.22 | 10.72 | 22.53 | 37.16 | 49.66 | 61.08 | 72.03 | 80.16 | 85 | 87.71 | 89.23 | 90.15 | 90.73 | 91.13 | 91.39 | 91.66 | 91.5 | 91.14 | 91.11 | 90.96 | 90.62 | 9.0051 | 9.045 | 9.0051 | 9.045 | 8.8873 | 8.9262 | 8.7157 | 8.6784 | 8.4605 | 8.2353 | 7.0697 | 3.7178 | 1.3319 | 0.5313 | 0.2551 | 0.124 | 0.0543 | 0.0246 | 0.0132 | 0.0086 | 0.0065 | 0.0054 | 0.0047 | 0.0043 | 0.0041 | 0.0038 | 0.0039 | 0.0043 | 0.0043 | 0.0045 | 0.0049
1130 | Cad Yellow Medium | 84.0846 | 15.446 | 95.3047 | 5.05 | 5.03 | 5.04 | 5.07 | 5.14 | 5.12 | 5.25 | 5.31 | 5.5 | 5.55 | 7.6 | 17.32 | 37.13 | 57.79 | 72.26 | 80.49 | 85.01 | 87.79 | 89.55 | 90.63 | 91.3 | 91.73 | 91.94 | 92.17 | 92.23 | 92.32 | 91.89 | 91.28 | 91.01 | 90.72 | 90.18 | 8.9262 | 8.9655 | 8.9458 | 8.8873 | 8.7533 | 8.7912 | 8.5501 | 8.4427 | 8.1184 | 8.0368 | 5.6169 | 1.9734 | 0.5323 | 0.1542 | 0.0532 | 0.0236 | 0.0132 | 0.0085 | 0.0061 | 0.0048 | 0.0041 | 0.0037 | 0.0035 | 0.0033 | 0.0033 | 0.0032 | 0.0036 | 0.0042 | 0.0044 | 0.0047 | 0.0053
1135 | cad yellow Primrose | 90.9781 | -10.4873 | 84.4754 | 4.97 | 4.95 | 4.99 | 5.01 | 5.12 | 5.37 | 7.46 | 14.73 | 30.7 | 46.86 | 60.87 | 72.62 | 80.81 | 84.61 | 86.22 | 87.12 | 87.63 | 87.97 | 88.28 | 88.49 | 88.62 | 88.92 | 89.57 | 90.66 | 91.35 | 91.83 | 91.68 | 91.03 | 90.19 | 90.03 | 89.88 | 9.0852 | 9.1258 | 9.045 | 9.0051 | 8.7912 | 8.3378 | 5.7397 | 2.4681 | 0.7822 | 0.3013 | 0.1258 | 0.0516 | 0.0228 | 0.014 | 0.011 | 0.0095 | 0.0087 | 0.0082 | 0.0078 | 0.0075 | 0.0073 | 0.0069 | 0.0061 | 0.0048 | 0.0041 | 0.0036 | 0.0038 | 0.0044 | 0.0053 | 0.0055 | 0.0057
1070 | Cadmium Orange | 63.6474 | 54.1352 | 64.0936 | 4.84 | 4.83 | 4.85 | 4.86 | 4.88 | 4.87 | 4.91 | 4.92 | 4.93 | 5.01 | 5.09 | 5.33 | 5.5 | 5.58 | 6.85 | 12.66 | 25.77 | 43.41 | 60.11 | 72.37 | 79.87 | 84.31 | 86.92 | 88.53 | 89.52 | 90.39 | 90.85 | 91.15 | 91.35 | 91.52 | 91.71 | 9.3548 | 9.3761 | 9.3335 | 9.3124 | 9.2703 | 9.2913 | 9.2078 | 9.1872 | 9.1666 | 9.0051 | 8.8486 | 8.4075 | 8.1184 | 7.9885 | 6.3335 | 3.0127 | 1.0691 | 0.3689 | 0.1324 | 0.0527 | 0.0254 | 0.0146 | 0.0098 | 0.0074 | 0.0061 | 0.0051 | 0.0046 | 0.0043 | 0.0041 | 0.0039 | 0.0037
1120 | Cadmium Yellow Light | 88.8915 | -2.3459 | 94.1684 | 5.07 | 5.09 | 5.11 | 5.14 | 5.18 | 5.24 | 5.45 | 6.33 | 10.99 | 21.04 | 38.2 | 56.98 | 71.37 | 79.19 | 83.32 | 85.9 | 87.52 | 88.56 | 89.28 | 89.74 | 90.01 | 90.28 | 90.44 | 90.67 | 90.77 | 91.04 | 90.89 | 90.34 | 89.49 | 89.26 | 89.17 | 8.8873 | 8.8486 | 8.8103 | 8.7533 | 8.6784 | 8.5682 | 8.2016 | 6.9305 | 3.6045 | 1.4816 | 0.4999 | 0.1624 | 0.0574 | 0.0273 | 0.0167 | 0.0116 | 0.0089 | 0.0074 | 0.0064 | 0.0059 | 0.0055 | 0.0052 | 0.0051 | 0.0048 | 0.0047 | 0.0044 | 0.0046 | 0.0052 | 0.0062 | 0.0065 | 0.0066
1040 | Carbon Black | 25.6535 | 0.2411 | 0.1434 | 4.64 | 4.6 | 4.62 | 4.6 | 4.63 | 4.58 | 4.61 | 4.58 | 4.6 | 4.62 | 4.55 | 4.62 | 4.62 | 4.59 | 4.63 | 4.62 | 4.62 | 4.64 | 4.63 | 4.66 | 4.67 | 4.66 | 4.69 | 4.72 | 4.72 | 4.73 | 4.75 | 4.76 | 4.78 | 4.78 | 4.79 | 9.7991 | 9.8926 | 9.8456 | 9.8926 | 9.8223 | 9.9399 | 9.869 | 9.9399 | 9.8926 | 9.8456 | 10.0118 | 9.8456 | 9.8456 | 9.9162 | 9.8223 | 9.8456 | 9.8456 | 9.7991 | 9.8223 | 9.7529 | 9.73 | 9.7529 | 9.6844 | 9.6168 | 9.6168 | 9.5945 | 9.5501 | 9.528 | 9.4842 | 9.4842 | 9.4624
1050 | Cerulean Blue Chromium | 41.7025 | -11.9904 | -32.609 | 23.25 | 23.02 | 24 | 24.86 | 26.24 | 29.04 | 32.18 | 33.38 | 32.1 | 32.63 | 31.41 | 25.2 | 17.4 | 11.69 | 8.24 | 6.54 | 5.98 | 5.56 | 5.18 | 5.04 | 5.16 | 5.32 | 5.32 | 5.27 | 5.56 | 6.95 | 11.02 | 19.43 | 32.65 | 47.43 | 60.33 | 1.2668 | 1.2871 | 1.2033 | 1.1356 | 1.0367 | 0.867 | 0.7147 | 0.6648 | 0.7181 | 0.6955 | 0.7489 | 1.1101 | 1.9606 | 3.3356 | 5.1092 | 6.678 | 7.3911 | 8.0206 | 8.6784 | 8.9458 | 8.7157 | 8.4251 | 8.4251 | 8.514 | 8.0206 | 6.229 | 3.5923 | 1.6705 | 0.6946 | 0.2913 | 0.1304
1051 | Cerulean Blue Deep | 37.6542 | -16.3351 | -22.7279 | 18.25 | 17.09 | 16.98 | 17.97 | 18.41 | 18.59 | 19.58 | 20.73 | 21.27 | 21.81 | 22.86 | 21.48 | 16.45 | 11.21 | 7.77 | 5.86 | 5.08 | 4.82 | 4.65 | 4.49 | 4.48 | 4.53 | 4.63 | 4.61 | 4.62 | 4.76 | 5.34 | 6.86 | 10.7 | 17.64 | 27.25 | 1.831 | 2.0111 | 2.0295 | 1.8723 | 1.808 | 1.7826 | 1.6515 | 1.5156 | 1.4571 | 1.4016 | 1.3015 | 1.4351 | 2.1218 | 3.5164 | 5.4739 | 7.5617 | 8.8679 | 9.3975 | 9.7759 | 10.1583 | 10.1831 | 10.0602 | 9.8223 | 9.869 | 9.8456 | 9.528 | 8.39 | 6.3229 | 3.7264 | 1.9227 | 0.9711
1060 | Chromium Oxide | 44.195 | -15.7775 | 16.2045 | 13.01 | 16.49 | 13.4 | 9.71 | 7.73 | 6.91 | 6.72 | 6.84 | 7.32 | 8.38 | 9.72 | 12.1 | 17.21 | 22.43 | 23.27 | 19.78 | 15.33 | 12.07 | 10.18 | 9.27 | 9.08 | 9.27 | 9.77 | 10.42 | 11.3 | 12.6 | 14.29 | 16.04 | 17.75 | 19.4 | 21.19 | 2.9082 | 2.1146 | 2.7983 | 4.1979 | 5.507 | 6.2704 | 6.4741 | 6.3441 | 5.8672 | 5.0085 | 4.1926 | 3.1927 | 1.9913 | 1.3413 | 1.265 | 1.6267 | 2.3382 | 3.2029 | 3.9625 | 4.4401 | 4.552 | 4.4401 | 4.1666 | 3.8506 | 3.4813 | 3.0313 | 2.5704 | 2.1974 | 1.9057 | 1.6743 | 1.4656
1061 | Chromium Oxide Dark | 33.5702 | -9.3715 | 8.6083 | 7.22 | 8.65 | 7.44 | 6.07 | 5.48 | 5.19 | 5.14 | 5.08 | 5.21 | 5.53 | 5.92 | 6.74 | 8.94 | 11.56 | 12.05 | 10.26 | 8.16 | 6.84 | 6.15 | 5.84 | 5.8 | 5.84 | 6.02 | 6.27 | 6.57 | 7.13 | 7.87 | 8.68 | 9.54 | 10.46 | 11.53 | 5.9613 | 4.8236 | 5.7576 | 7.2676 | 8.1515 | 8.6599 | 8.7533 | 8.8679 | 8.623 | 8.0692 | 7.4755 | 6.4521 | 4.6375 | 3.3831 | 3.2096 | 3.9246 | 5.1683 | 6.3441 | 7.1608 | 7.5908 | 7.6497 | 7.5908 | 7.3357 | 7.0058 | 6.6432 | 6.0483 | 5.3926 | 4.8038 | 4.2888 | 3.8324 | 3.3942
1140 | Cobalt Blue | 36.0876 | 11.3618 | -48.5361 | 27.66 | 30 | 35.12 | 38.01 | 37.95 | 35.61 | 33.47 | 29.07 | 25.11 | 26.54 | 23.42 | 15.22 | 8.71 | 5.76 | 4.75 | 4.5 | 4.4 | 4.26 | 4.17 | 4.19 | 4.29 | 4.35 | 4.34 | 4.42 | 4.71 | 5.76 | 8.73 | 15.01 | 26.22 | 43.07 | 61.31 | 0.946 | 0.8167 | 0.5993 | 0.5055 | 0.5073 | 0.5821 | 0.6612 | 0.8653 | 1.1168 | 1.0166 | 1.252 | 2.3613 | 4.7841 | 7.7094 | 9.5501 | 10.1336 | 10.3856 | 10.7584 | 11.0113 | 10.9541 | 10.6765 | 10.516 | 10.5424 | 10.3343 | 9.6393 | 7.7094 | 4.771 | 2.4062 | 1.038 | 0.3763 | 0.1221
1142 | Cobalt Green | 35.043 | -18.2568 | 3.2579 | 6.08 | 6.22 | 6.3 | 6.51 | 6.86 | 7.16 | 7.75 | 8.29 | 9.13 | 10.13 | 11.3 | 12.63 | 13.14 | 12.36 | 10.69 | 8.83 | 7.25 | 6.22 | 5.79 | 5.59 | 5.37 | 5.15 | 5.15 | 5.23 | 5.26 | 5.24 | 5.24 | 5.33 | 5.78 | 6.92 | 9.45 | 7.2541 | 7.0697 | 6.968 | 6.713 | 6.3229 | 6.019 | 5.4904 | 5.0728 | 4.5221 | 3.9865 | 3.4813 | 3.022 | 2.8709 | 3.1071 | 3.7307 | 4.7067 | 5.9328 | 7.0697 | 7.6645 | 7.9725 | 8.3378 | 8.7345 | 8.7345 | 8.5864 | 8.532 | 8.5682 | 8.5682 | 8.4075 | 7.6794 | 6.26 | 4.3383
1145 | Cobalt Teal | 63.8006 | -41.4205 | -9.5447 | 11.65 | 16.85 | 22.23 | 28.02 | 34.93 | 41.12 | 46.26 | 49.54 | 51.84 | 51.69 | 49.95 | 52.5 | 55.27 | 51.92 | 43.53 | 34.12 | 25.36 | 18.62 | 15.07 | 13.63 | 12.56 | 11.13 | 10.49 | 10.66 | 10.7 | 10.52 | 10.14 | 9.79 | 10.05 | 11.66 | 16.45 | 3.3501 | 2.0516 | 1.3604 | 0.9245 | 0.6061 | 0.4216 | 0.3121 | 0.257 | 0.2237 | 0.2258 | 0.2508 | 0.2149 | 0.181 | 0.2226 | 0.3663 | 0.636 | 1.0984 | 1.7784 | 2.3932 | 2.7365 | 3.0437 | 3.548 | 3.8189 | 3.7437 | 3.7264 | 3.8055 | 3.9817 | 4.1562 | 4.0254 | 3.3465 | 2.1218
1143 | Cobalt Titanate Green | 59.7889 | -33.5042 | 24.5333 | 5.62 | 6.18 | 7.04 | 8.33 | 10.34 | 12.93 | 16.28 | 19.93 | 24.25 | 28.42 | 32.37 | 35.9 | 38.93 | 40.11 | 38.67 | 34.83 | 29.5 | 24.27 | 20.81 | 19.12 | 17.91 | 16.1 | 14.58 | 14.19 | 14.45 | 14.75 | 14.6 | 14.07 | 13.77 | 14.26 | 16.02 | 7.9249 | 7.1215 | 6.1375 | 5.0441 | 3.8873 | 2.9316 | 2.1527 | 1.6084 | 1.1831 | 0.9014 | 0.7065 | 0.5723 | 0.479 | 0.4471 | 0.4863 | 0.6097 | 0.8424 | 1.1815 | 1.5067 | 1.7107 | 1.8813 | 2.1861 | 2.5023 | 2.5946 | 2.5325 | 2.4636 | 2.4977 | 2.624 | 2.6999 | 2.5776 | 2.2012
1144 | Cobalt Turquoise | 42.616 | -28.9113 | -9.4468 | 16.76 | 15.09 | 14.21 | 14.52 | 15.25 | 15.88 | 17.12 | 18.57 | 20.36 | 22.18 | 24.19 | 25.52 | 23.71 | 19.27 | 14.65 | 10.97 | 8.21 | 6.61 | 6.02 | 5.62 | 5.23 | 5.04 | 5.14 | 5.27 | 5.22 | 5.16 | 5.27 | 5.76 | 7.58 | 12.01 | 20.25 | 2.0671 | 2.3889 | 2.5897 | 2.5161 | 2.3549 | 2.228 | 2.0062 | 1.7854 | 1.5576 | 1.3652 | 1.1879 | 1.0868 | 1.2274 | 1.6911 | 2.4862 | 3.6127 | 5.1312 | 6.5973 | 7.3357 | 7.9249 | 8.5864 | 8.9458 | 8.7533 | 8.514 | 8.6046 | 8.7157 | 8.514 | 7.7094 | 5.6342 | 3.2232 | 1.5704
1147 | Diarylide Yellow | 75.8244 | 34.3257 | 81.6942 | 6.31 | 6.18 | 6.01 | 5.83 | 5.62 | 5.48 | 5.44 | 5.24 | 5.1 | 5.07 | 5.15 | 5.47 | 8.53 | 18.74 | 36.88 | 55.31 | 69.27 | 78.71 | 83.78 | 85.81 | 86.78 | 87.5 | 88.09 | 88.74 | 89.25 | 89.98 | 90.43 | 90.7 | 90.77 | 90.88 | 91.02 | 6.9555 | 7.1215 | 7.3495 | 7.6055 | 7.9249 | 8.1515 | 8.2184 | 8.5682 | 8.8294 | 8.8873 | 8.7345 | 8.1681 | 4.9043 | 1.7618 | 0.5401 | 0.1805 | 0.0682 | 0.0288 | 0.0157 | 0.0117 | 0.0101 | 0.0089 | 0.0081 | 0.0071 | 0.0065 | 0.0056 | 0.0051 | 0.0048 | 0.0047 | 0.0046 | 0.0044
1150 | Dioxazine Purple | 25.2101 | 2.2096 | 0.9802 | 4.6 | 4.52 | 4.49 | 4.41 | 4.37 | 4.27 | 4.24 | 4.21 | 4.17 | 4.2 | 4.11 | 4.14 | 4.2 | 4.29 | 4.38 | 4.39 | 4.46 | 4.64 | 4.78 | 4.85 | 4.79 | 4.62 | 4.54 | 4.67 | 4.95 | 5.35 | 6.03 | 6.92 | 8.22 | 9.99 | 12.69 | 9.8926 | 10.0845 | 10.1583 | 10.3599 | 10.4635 | 10.731 | 10.8137 | 10.8975 | 11.0113 | 10.9258 | 11.186 | 11.098 | 10.9258 | 10.6765 | 10.4374 | 10.4115 | 10.2331 | 9.7991 | 9.4842 | 9.3335 | 9.4624 | 9.8456 | 10.0359 | 9.73 | 9.1258 | 8.3725 | 7.322 | 6.26 | 5.1238 | 4.055 | 3.0036
1170 | Green Gold | 45.6373 | -11.9911 | 31.5097 | 4.52 | 4.41 | 4.34 | 4.38 | 4.44 | 4.36 | 4.63 | 5.14 | 6.93 | 9.46 | 11.82 | 13.52 | 14.93 | 16.31 | 17.63 | 18.74 | 19.3 | 19.05 | 18.36 | 17.03 | 14.58 | 11.87 | 10.21 | 9.47 | 9.07 | 8.68 | 8.51 | 8.72 | 9.29 | 10.15 | 11.23 | 10.0845 | 10.3599 | 10.5424 | 10.4374 | 10.2835 | 10.4897 | 9.8223 | 8.7533 | 6.2497 | 4.3327 | 3.2892 | 2.7658 | 2.4236 | 2.1472 | 1.9242 | 1.7618 | 1.6872 | 1.7199 | 1.8151 | 2.0211 | 2.5023 | 3.2716 | 3.9482 | 4.3272 | 4.558 | 4.8038 | 4.918 | 4.7775 | 4.4286 | 3.9769 | 3.5085
1180 | Hansa Yellow Light | 87.7526 | -3.9018 | 88.7411 | 5.6 | 5.63 | 5.55 | 5.5 | 5.57 | 5.48 | 5.55 | 6.85 | 15.29 | 28.84 | 45.19 | 60.12 | 70.4 | 75.56 | 78.39 | 80.58 | 82.27 | 83.59 | 84.74 | 85.59 | 86.22 | 86.72 | 87.16 | 87.66 | 88.05 | 88.6 | 88.86 | 88.93 | 88.8 | 88.73 | 88.84 | 7.9566 | 7.9091 | 8.0368 | 8.1184 | 8.0045 | 8.1515 | 8.0368 | 6.3335 | 2.3466 | 0.8779 | 0.3324 | 0.1323 | 0.0622 | 0.0395 | 0.0298 | 0.0234 | 0.0191 | 0.0161 | 0.0137 | 0.0121 | 0.011 | 0.0102 | 0.0095 | 0.0087 | 0.0081 | 0.0073 | 0.007 | 0.0069 | 0.0071 | 0.0072 | 0.007
1190 | Hansa Yellow Medium | 78.6762 | 19.4212 | 90.4851 | 4.24 | 4.24 | 4.26 | 4.23 | 4.3 | 4.25 | 4.36 | 4.4 | 4.58 | 5.12 | 7.66 | 14.57 | 27.55 | 42.91 | 56.63 | 66.06 | 71.52 | 75.06 | 77.77 | 79.83 | 81.32 | 82.4 | 83.35 | 84.34 | 85.21 | 86.18 | 86.82 | 87.13 | 87.21 | 87.29 | 87.5 | 10.8137 | 10.8137 | 10.7584 | 10.8415 | 10.6494 | 10.786 | 10.4897 | 10.3856 | 9.9399 | 8.7912 | 5.5657 | 2.5046 | 0.9526 | 0.3798 | 0.1661 | 0.0872 | 0.0567 | 0.0414 | 0.0318 | 0.0255 | 0.0215 | 0.0188 | 0.0166 | 0.0145 | 0.0128 | 0.0111 | 0.01 | 0.0095 | 0.0094 | 0.0093 | 0.0089
1454 | Hookers Green Hue | 26.5007 | -2.1112 | -0.0037 | 4.99 | 4.81 | 4.7 | 4.63 | 4.62 | 4.56 | 4.74 | 5.2 | 6.06 | 6.42 | 5.94 | 5.44 | 5.06 | 4.81 | 4.69 | 4.62 | 4.58 | 4.63 | 4.66 | 4.67 | 4.75 | 4.76 | 4.82 | 4.89 | 4.92 | 4.95 | 5.02 | 5.03 | 5.09 | 5.19 | 5.29 | 9.045 | 9.4191 | 9.6618 | 9.8223 | 9.8456 | 9.9877 | 9.5722 | 8.6414 | 7.2811 | 6.8203 | 7.4472 | 8.2184 | 8.9067 | 9.4191 | 9.6844 | 9.8456 | 9.9399 | 9.8223 | 9.7529 | 9.73 | 9.5501 | 9.528 | 9.3975 | 9.2494 | 9.1872 | 9.1258 | 8.9853 | 8.9655 | 8.8486 | 8.6599 | 8.4782
1455 | Indian Yellow Hue | 53.9198 | 30.8574 | 47.6601 | 4.33 | 4.31 | 4.36 | 4.35 | 4.37 | 4.4 | 4.51 | 4.75 | 5.24 | 6.35 | 9.03 | 12.27 | 14.75 | 16.34 | 15.91 | 13.95 | 13.53 | 17.68 | 27.43 | 38.03 | 44.61 | 47.74 | 50 | 53.03 | 56.71 | 60.07 | 62 | 63.13 | 65 | 67.85 | 70.87 | 10.569 | 10.6225 | 10.4897 | 10.516 | 10.4635 | 10.3856 | 10.109 | 9.5501 | 8.5682 | 6.9058 | 4.5822 | 3.1363 | 2.4636 | 2.1417 | 2.2222 | 2.654 | 2.7631 | 1.9165 | 0.96 | 0.5049 | 0.3439 | 0.286 | 0.25 | 0.208 | 0.1652 | 0.1327 | 0.1165 | 0.1077 | 0.0942 | 0.0762 | 0.0599
1195 | Jenkins Green | 25.7612 | -3.6221 | 0.1597 | 4.43 | 4.41 | 4.45 | 4.44 | 4.45 | 4.4 | 4.54 | 4.82 | 5.36 | 5.6 | 5.38 | 5.19 | 5.03 | 4.87 | 4.76 | 4.65 | 4.56 | 4.48 | 4.37 | 4.3 | 4.22 | 4.15 | 4.12 | 4.13 | 4.12 | 4.11 | 4.21 | 4.23 | 4.3 | 4.31 | 4.34 | 10.3088 | 10.3599 | 10.2582 | 10.2835 | 10.2582 | 10.3856 | 10.0359 | 9.3975 | 8.3552 | 7.9566 | 8.3206 | 8.6599 | 8.9655 | 9.2913 | 9.528 | 9.7759 | 9.9877 | 10.1831 | 10.4635 | 10.6494 | 10.8694 | 11.0689 | 11.1565 | 11.1272 | 11.1565 | 11.186 | 10.8975 | 10.8415 | 10.6494 | 10.6225 | 10.5424
1457 | Manganese Blue Hue | 39.1152 | -15.1418 | -30.714 | 13.07 | 15.02 | 15.97 | 17.42 | 21.17 | 25.38 | 29.36 | 32.65 | 33.01 | 30.45 | 25.47 | 19.87 | 14.54 | 10.49 | 7.86 | 6.19 | 5.24 | 4.81 | 4.62 | 4.52 | 4.52 | 4.49 | 4.49 | 4.49 | 4.56 | 4.58 | 4.65 | 4.67 | 4.64 | 4.61 | 4.65 | 2.8909 | 2.404 | 2.2107 | 1.9574 | 1.4677 | 1.097 | 0.8498 | 0.6946 | 0.6797 | 0.7943 | 1.0904 | 1.6157 | 2.5115 | 3.8189 | 5.4006 | 7.1085 | 8.5682 | 9.4191 | 9.8456 | 10.0845 | 10.0845 | 10.1583 | 10.1583 | 10.1583 | 9.9877 | 9.9399 | 9.7759 | 9.73 | 9.7991 | 9.869 | 9.7759
1200 | Mars Black | 25.4982 | 0.3862 | 0.0747 | 4.62 | 4.6 | 4.58 | 4.58 | 4.59 | 4.54 | 4.57 | 4.54 | 4.55 | 4.57 | 4.5 | 4.55 | 4.56 | 4.53 | 4.56 | 4.56 | 4.58 | 4.57 | 4.57 | 4.61 | 4.63 | 4.64 | 4.67 | 4.7 | 4.7 | 4.73 | 4.75 | 4.77 | 4.81 | 4.81 | 4.82 | 9.8456 | 9.8926 | 9.9399 | 9.9399 | 9.9162 | 10.0359 | 9.9638 | 10.0359 | 10.0118 | 9.9638 | 10.1336 | 10.0118 | 9.9877 | 10.0602 | 9.9877 | 9.9877 | 9.9399 | 9.9638 | 9.9638 | 9.869 | 9.8223 | 9.7991 | 9.73 | 9.6618 | 9.6618 | 9.5945 | 9.5501 | 9.506 | 9.4191 | 9.4191 | 9.3975
1202 | Mars yellow | 47.0842 | 26.2717 | 27.365 | 5.81 | 5.9 | 6.02 | 6.24 | 6.63 | 6.82 | 6.92 | 6.91 | 7.04 | 7.27 | 7.59 | 8.07 | 8.66 | 9.35 | 10.25 | 11.52 | 13.72 | 17.19 | 21.75 | 26.49 | 30.27 | 32.61 | 33.85 | 34.45 | 34.82 | 35.37 | 35.93 | 36.64 | 37.59 | 38.83 | 40.31 | 7.6349 | 7.5041 | 7.3357 | 7.044 | 6.5746 | 6.3655 | 6.26 | 6.2704 | 6.1375 | 5.9139 | 5.6256 | 5.2361 | 4.817 | 4.3943 | 3.9293 | 3.3979 | 2.7129 | 1.9946 | 1.4076 | 1.02 | 0.8032 | 0.6963 | 0.6464 | 0.6236 | 0.6101 | 0.5905 | 0.5712 | 0.5478 | 0.5181 | 0.4818 | 0.4419
1210 | Napthol red Light | 46.9015 | 54.1504 | 36.6665 | 4.42 | 4.45 | 4.52 | 4.53 | 4.58 | 4.5 | 4.64 | 4.68 | 4.82 | 4.93 | 5 | 5.21 | 5.35 | 5.29 | 5.33 | 5.48 | 6.06 | 8.04 | 13.04 | 22.76 | 36.05 | 50.4 | 64.62 | 75.02 | 80.44 | 83.28 | 84.79 | 85.61 | 86.11 | 86.45 | 86.91 | 10.3343 | 10.2582 | 10.0845 | 10.0602 | 9.9399 | 10.1336 | 9.7991 | 9.7072 | 9.3975 | 9.1666 | 9.025 | 8.623 | 8.3725 | 8.4782 | 8.4075 | 8.1515 | 7.2811 | 5.2591 | 2.8996 | 1.3106 | 0.5672 | 0.2441 | 0.0969 | 0.0416 | 0.0238 | 0.0168 | 0.0136 | 0.0121 | 0.0112 | 0.0106 | 0.0099
1220 | Napthol Red Medium | 37.1918 | 40.6303 | 21.5969 | 4.31 | 4.27 | 4.26 | 4.23 | 4.29 | 4.24 | 4.34 | 4.36 | 4.38 | 4.44 | 4.43 | 4.54 | 4.61 | 4.61 | 4.64 | 4.67 | 4.92 | 5.54 | 7.06 | 10.2 | 15.31 | 22.31 | 31.2 | 41.47 | 52.43 | 63.04 | 70.97 | 76.06 | 79.23 | 81.26 | 82.84 | 10.6225 | 10.731 | 10.7584 | 10.8415 | 10.6765 | 10.8137 | 10.5424 | 10.4897 | 10.4374 | 10.2835 | 10.3088 | 10.0359 | 9.869 | 9.869 | 9.7991 | 9.73 | 9.1872 | 8.053 | 6.1175 | 3.953 | 2.3424 | 1.3527 | 0.7586 | 0.413 | 0.2158 | 0.1083 | 0.0594 | 0.0377 | 0.0272 | 0.0216 | 0.0178
1225 | Nickel Azo Yellow | 51.1951 | 16.3012 | 41.5359 | 4.46 | 4.37 | 4.31 | 4.33 | 4.4 | 4.33 | 4.6 | 5.1 | 6.78 | 9.06 | 11.08 | 12.51 | 13.65 | 14.9 | 16.32 | 17.96 | 19.71 | 21.22 | 23.32 | 26.77 | 29.89 | 30.98 | 32.07 | 35.87 | 41.79 | 46.67 | 47.56 | 46.53 | 47.75 | 51.86 | 56.22 | 10.2331 | 10.4635 | 10.6225 | 10.569 | 10.3856 | 10.569 | 9.8926 | 8.8294 | 6.4085 | 4.5641 | 3.568 | 3.0594 | 2.7313 | 2.4302 | 2.1453 | 1.8738 | 1.6353 | 1.4624 | 1.2607 | 1.0016 | 0.8223 | 0.7688 | 0.7194 | 0.5733 | 0.4054 | 0.3047 | 0.2891 | 0.3072 | 0.2859 | 0.2234 | 0.1705
1240 | Paynes Gray | 23.6871 | 0.2293 | -2.9485 | 4.68 | 4.64 | 4.61 | 4.61 | 4.63 | 4.56 | 4.57 | 4.49 | 4.43 | 4.36 | 4.22 | 4.16 | 4.08 | 3.98 | 3.95 | 3.92 | 3.9 | 3.88 | 3.85 | 3.86 | 3.88 | 3.87 | 3.86 | 3.9 | 3.89 | 3.91 | 3.96 | 3.97 | 4.05 | 4.09 | 4.17 | 9.7072 | 9.7991 | 9.869 | 9.869 | 9.8223 | 9.9877 | 9.9638 | 10.1583 | 10.3088 | 10.4897 | 10.8694 | 11.04 | 11.2753 | 11.5827 | 11.678 | 11.7747 | 11.84 | 11.906 | 12.0063 | 11.9727 | 11.906 | 11.9392 | 11.9727 | 11.84 | 11.8729 | 11.8073 | 11.6461 | 11.6143 | 11.3659 | 11.2454 | 11.0113
1250 | Perm Green Light | 45.6531 | -50.6616 | 20.9782 | 5.2 | 5.21 | 5.27 | 5.28 | 5.38 | 5.34 | 5.46 | 6.59 | 13.66 | 24.33 | 32.04 | 32.9 | 29.22 | 24.4 | 19.48 | 14.92 | 11.27 | 8.76 | 7.03 | 5.85 | 5.19 | 4.87 | 4.81 | 4.8 | 4.8 | 4.83 | 4.98 | 5.13 | 5.31 | 5.43 | 5.53 | 8.6414 | 8.623 | 8.514 | 8.4961 | 8.3206 | 8.39 | 8.1848 | 6.6202 | 2.7286 | 1.1767 | 0.7207 | 0.6843 | 0.8573 | 1.1712 | 1.6641 | 2.4258 | 3.4929 | 4.7516 | 6.1475 | 7.5763 | 8.6599 | 9.2913 | 9.4191 | 9.4407 | 9.4407 | 9.3761 | 9.0651 | 8.7722 | 8.4427 | 8.2353 | 8.0692
1252 | Permanent Maroon | 26.7891 | 5.2215 | 0.0304 | 5.5 | 5.31 | 5.18 | 5.09 | 5.09 | 5.02 | 5.02 | 4.9 | 4.85 | 4.8 | 4.68 | 4.63 | 4.57 | 4.55 | 4.54 | 4.53 | 4.57 | 4.69 | 4.95 | 5.58 | 6.5 | 6.8 | 6.54 | 6.17 | 5.89 | 5.69 | 5.63 | 5.63 | 5.68 | 5.83 | 6.05 | 8.1184 | 8.4427 | 8.6784 | 8.8486 | 8.8486 | 8.9853 | 8.9853 | 9.2286 | 9.3335 | 9.4407 | 9.7072 | 9.8223 | 9.9638 | 10.0118 | 10.0359 | 10.0602 | 9.9638 | 9.6844 | 9.1258 | 7.9885 | 6.7248 | 6.3869 | 6.678 | 7.1346 | 7.5184 | 7.8158 | 7.9091 | 7.9091 | 7.8312 | 7.6055 | 7.2947
1253 | Permanent Violet Dark | 26.6158 | 7.8443 | -5.9845 | 8.42 | 8.52 | 8.11 | 7.58 | 6.89 | 6.16 | 5.68 | 5.26 | 4.96 | 4.76 | 4.56 | 4.49 | 4.39 | 4.35 | 4.43 | 4.47 | 4.52 | 4.7 | 5.06 | 5.52 | 5.92 | 6.1 | 6.15 | 6.14 | 6.15 | 6.22 | 6.33 | 6.36 | 6.44 | 6.61 | 6.9 | 4.9803 | 4.9111 | 5.2058 | 5.6342 | 6.2913 | 7.1477 | 7.8312 | 8.532 | 9.1054 | 9.528 | 9.9877 | 10.1583 | 10.4115 | 10.516 | 10.3088 | 10.208 | 10.0845 | 9.6618 | 8.9067 | 8.0856 | 7.4755 | 7.2272 | 7.1608 | 7.174 | 7.1608 | 7.0697 | 6.9305 | 6.8934 | 6.7962 | 6.5973 | 6.2809
1255 | Phthalo Blue GS | 25.1072 | 8.8397 | -19.7548 | 7.44 | 8.14 | 8.12 | 8.34 | 10.02 | 11.32 | 10.69 | 9.13 | 7.28 | 5.81 | 4.74 | 4.22 | 3.96 | 3.85 | 3.83 | 3.79 | 3.75 | 3.78 | 3.85 | 3.94 | 4.08 | 4.25 | 4.45 | 4.63 | 4.75 | 4.85 | 4.89 | 4.8 | 4.76 | 4.75 | 4.91 | 5.7576 | 5.1832 | 5.1982 | 5.0369 | 4.0401 | 3.4736 | 3.7307 | 4.5221 | 5.9045 | 7.6349 | 9.5722 | 10.8694 | 11.6461 | 12.0063 | 12.074 | 12.2116 | 12.3521 | 12.2464 | 12.0063 | 11.7101 | 11.2753 | 10.786 | 10.2582 | 9.8223 | 9.5501 | 9.3335 | 9.2494 | 9.4407 | 9.528 | 9.5501 | 9.2078
1260 | Phthalo Blue RS | 23.9945 | 4.9572 | -10.1374 | 5.7 | 5.91 | 5.86 | 5.8 | 6.23 | 6.85 | 7.05 | 6.31 | 5.26 | 4.52 | 4.07 | 3.94 | 3.86 | 3.8 | 3.78 | 3.72 | 3.72 | 3.8 | 3.88 | 3.97 | 4.06 | 4.18 | 4.32 | 4.43 | 4.46 | 4.41 | 4.39 | 4.28 | 4.25 | 4.29 | 4.41 | 7.8004 | 7.4898 | 7.5617 | 7.6497 | 7.0568 | 6.3335 | 6.1274 | 6.9555 | 8.532 | 10.0845 | 11.3054 | 11.7101 | 11.9727 | 12.1769 | 12.2464 | 12.4595 | 12.4595 | 12.1769 | 11.906 | 11.6143 | 11.3356 | 10.9826 | 10.5957 | 10.3088 | 10.2331 | 10.3599 | 10.4115 | 10.7036 | 10.786 | 10.6765 | 10.3599
1270 | Phthalo Green BS | 26.6774 | -6.899 | -4.7101 | 5.11 | 5.13 | 5.18 | 5.27 | 5.38 | 5.48 | 5.96 | 6.67 | 7.87 | 8.81 | 8.51 | 7.34 | 5.95 | 4.95 | 4.38 | 4.06 | 3.92 | 3.86 | 3.83 | 3.86 | 3.92 | 4.05 | 4.24 | 4.37 | 4.49 | 4.64 | 4.88 | 4.97 | 5.04 | 5.03 | 5.01 | 8.8103 | 8.7722 | 8.6784 | 8.514 | 8.3206 | 8.1515 | 7.4191 | 6.5296 | 5.3926 | 4.7194 | 4.918 | 5.8487 | 7.4331 | 9.1258 | 10.4374 | 11.3356 | 11.7747 | 11.9727 | 12.074 | 11.9727 | 11.7747 | 11.3659 | 10.8137 | 10.4635 | 10.1583 | 9.7991 | 9.2703 | 9.0852 | 8.9458 | 8.9655 | 9.0051
1275 | Phthalo Green YS | 27.7313 | -12.4119 | 0.5875 | 4.68 | 4.68 | 4.7 | 4.76 | 4.87 | 4.88 | 5.1 | 5.43 | 6.12 | 6.97 | 8.03 | 8.67 | 8.14 | 6.97 | 5.72 | 4.72 | 4.2 | 3.98 | 3.88 | 3.83 | 3.84 | 3.81 | 3.85 | 3.9 | 3.95 | 4.04 | 4.24 | 4.35 | 4.45 | 4.52 | 4.6 | 9.7072 | 9.7072 | 9.6618 | 9.528 | 9.2913 | 9.2703 | 8.8294 | 8.2353 | 7.2005 | 6.2085 | 5.2668 | 4.8104 | 5.1832 | 6.2085 | 7.7699 | 9.6168 | 10.9258 | 11.5827 | 11.906 | 12.074 | 12.04 | 12.1424 | 12.0063 | 11.84 | 11.678 | 11.3964 | 10.8137 | 10.516 | 10.2582 | 10.0845 | 9.8926
1460 | Prussian Blue Hue | 24.1217 | 1.9194 | -3.0889 | 5.23 | 5.18 | 5.04 | 4.89 | 4.89 | 4.77 | 4.65 | 4.51 | 4.38 | 4.31 | 4.17 | 4.15 | 4.12 | 4.05 | 4.01 | 3.94 | 3.94 | 4.02 | 4.08 | 4.12 | 4.18 | 4.24 | 4.34 | 4.43 | 4.45 | 4.45 | 4.44 | 4.32 | 4.28 | 4.3 | 4.38 | 8.5864 | 8.6784 | 8.9458 | 9.2494 | 9.2494 | 9.506 | 9.7759 | 10.109 | 10.4374 | 10.6225 | 11.0113 | 11.0689 | 11.1565 | 11.3659 | 11.4889 | 11.7101 | 11.7101 | 11.4579 | 11.2753 | 11.1565 | 10.9826 | 10.8137 | 10.5424 | 10.3088 | 10.2582 | 10.2582 | 10.2835 | 10.5957 | 10.7036 | 10.6494 | 10.4374
1276 | Pyrrole Orange | 56.1903 | 60.8562 | 54.2233 | 4.26 | 4.17 | 4.15 | 4.19 | 4.27 | 4.31 | 4.37 | 4.37 | 4.57 | 4.7 | 4.53 | 4.37 | 4.49 | 4.79 | 4.79 | 5.03 | 8.74 | 19.04 | 35.03 | 52.41 | 68.44 | 80.48 | 86.28 | 88.15 | 89.06 | 90.06 | 90.67 | 90.96 | 90.95 | 91 | 91.12 | 10.7584 | 11.0113 | 11.0689 | 10.9541 | 10.731 | 10.6225 | 10.4635 | 10.4635 | 9.9638 | 9.6618 | 10.0602 | 10.4635 | 10.1583 | 9.4624 | 9.4624 | 8.9655 | 4.7645 | 1.7213 | 0.6025 | 0.2161 | 0.0728 | 0.0237 | 0.0109 | 0.008 | 0.0067 | 0.0055 | 0.0048 | 0.0045 | 0.0045 | 0.0045 | 0.0043
1277 | Pyrrole Red | 42.4217 | 55.2668 | 31.8041 | 4.14 | 4.05 | 4.01 | 4.05 | 4.09 | 4.07 | 4.15 | 4.11 | 4.1 | 4.15 | 4.12 | 4.19 | 4.16 | 4.08 | 4.14 | 4.27 | 4.51 | 4.55 | 4.92 | 12.24 | 28.62 | 45.2 | 58.61 | 68.97 | 75.72 | 79.66 | 82.01 | 83.84 | 85.41 | 86.74 | 87.86 | 11.098 | 11.3659 | 11.4889 | 11.3659 | 11.2454 | 11.3054 | 11.0689 | 11.186 | 11.2156 | 11.0689 | 11.1565 | 10.9541 | 11.04 | 11.2753 | 11.098 | 10.731 | 10.109 | 10.0118 | 9.1872 | 3.1462 | 0.8901 | 0.3322 | 0.1461 | 0.0698 | 0.0389 | 0.026 | 0.0197 | 0.0156 | 0.0125 | 0.0101 | 0.0084
1278 | Pyrrole Red Dark | 37.4463 | 45.142 | 21.8642 | 5.67 | 5.01 | 4.54 | 4.37 | 4.31 | 4.23 | 4.29 | 4.26 | 4.29 | 4.35 | 4.32 | 4.39 | 4.45 | 4.48 | 4.47 | 4.52 | 4.75 | 5.09 | 5.55 | 7.1 | 11.99 | 22.04 | 37.06 | 52.76 | 65.78 | 75.27 | 80.44 | 82.69 | 83.75 | 84.47 | 85.18 | 7.8467 | 9.0051 | 10.0359 | 10.4635 | 10.6225 | 10.8415 | 10.6765 | 10.7584 | 10.6765 | 10.516 | 10.5957 | 10.4115 | 10.2582 | 10.1831 | 10.208 | 10.0845 | 9.5501 | 8.8486 | 8.0368 | 6.0778 | 3.2301 | 1.3788 | 0.5345 | 0.2115 | 0.089 | 0.0406 | 0.0238 | 0.0181 | 0.0158 | 0.0143 | 0.0129
1279 | Pyrrole Red Light | 47.0965 | 57.1416 | 37.8768 | 4.38 | 4.35 | 4.4 | 4.48 | 4.54 | 4.46 | 4.49 | 4.42 | 4.41 | 4.4 | 4.31 | 4.35 | 4.33 | 4.34 | 4.44 | 4.51 | 5.01 | 7.64 | 14.43 | 25.77 | 39.87 | 54.08 | 66.46 | 75.08 | 79.85 | 83.21 | 86.38 | 88.95 | 90.36 | 91.07 | 91.42 | 10.4374 | 10.516 | 10.3856 | 10.1831 | 10.0359 | 10.2331 | 10.1583 | 10.3343 | 10.3599 | 10.3856 | 10.6225 | 10.516 | 10.569 | 10.5424 | 10.2835 | 10.109 | 9.0051 | 5.5827 | 2.5372 | 1.0691 | 0.4534 | 0.195 | 0.0846 | 0.0414 | 0.0254 | 0.0169 | 0.0107 | 0.0069 | 0.0051 | 0.0044 | 0.004
1280 | Quin Burnt Orange | 29.0357 | 14.553 | 7.028 | 4.55 | 4.42 | 4.37 | 4.33 | 4.39 | 4.36 | 4.46 | 4.42 | 4.46 | 4.51 | 4.4 | 4.35 | 4.35 | 4.4 | 4.36 | 4.26 | 4.4 | 4.98 | 6.37 | 8.19 | 9.55 | 10.27 | 10.74 | 11.09 | 11.47 | 12.02 | 12.77 | 13.69 | 14.91 | 16.53 | 18.72 | 10.0118 | 10.3343 | 10.4635 | 10.569 | 10.4115 | 10.4897 | 10.2331 | 10.3343 | 10.2331 | 10.109 | 10.3856 | 10.516 | 10.516 | 10.3856 | 10.4897 | 10.7584 | 10.3856 | 9.0651 | 6.8811 | 5.146 | 4.2834 | 3.9199 | 3.7092 | 3.564 | 3.4165 | 3.2198 | 2.9793 | 2.7208 | 2.428 | 2.1075 | 1.7645
1290 | Quin Crimson | 26.1715 | 11.9602 | 2.9238 | 4.57 | 4.43 | 4.37 | 4.29 | 4.31 | 4.22 | 4.25 | 4.17 | 4.16 | 4.15 | 4.08 | 4.09 | 4.08 | 4.05 | 4.04 | 4.01 | 4.06 | 4.09 | 4.14 | 4.34 | 5.07 | 6.38 | 8.41 | 10.6 | 12.59 | 14.4 | 16.1 | 17.47 | 18.16 | 19.42 | 22.56 | 9.9638 | 10.3088 | 10.4635 | 10.6765 | 10.6225 | 10.8694 | 10.786 | 11.0113 | 11.04 | 11.0689 | 11.2753 | 11.2454 | 11.2753 | 11.3659 | 11.3964 | 11.4889 | 11.3356 | 11.2454 | 11.098 | 10.5424 | 8.8873 | 6.8689 | 4.9874 | 3.77 | 3.0344 | 2.5442 | 2.1861 | 1.9494 | 1.8441 | 1.6718 | 1.3291
1305 | Quin Magenta | 31.1919 | 28.3637 | 4.1431 | 8.11 | 7.93 | 7.4 | 6.85 | 6.22 | 5.59 | 5.23 | 4.91 | 4.68 | 4.55 | 4.42 | 4.39 | 4.33 | 4.36 | 4.48 | 4.52 | 4.57 | 4.77 | 5.1 | 5.76 | 6.99 | 9.36 | 14.78 | 23.41 | 33.2 | 41.97 | 48.32 | 52.58 | 55.63 | 58.13 | 60.66 | 5.2058 | 5.3448 | 5.7938 | 6.3335 | 7.0697 | 7.9725 | 8.5864 | 9.2078 | 9.7072 | 10.0118 | 10.3343 | 10.4115 | 10.569 | 10.4897 | 10.1831 | 10.0845 | 9.9638 | 9.506 | 8.8294 | 7.7094 | 6.188 | 4.3887 | 2.4568 | 1.2529 | 0.672 | 0.4012 | 0.2764 | 0.2138 | 0.1769 | 0.1508 | 0.1276
1301 | Quin Nickel Azo | 36.4711 | 20.9487 | 18.8502 | 4.31 | 4.25 | 4.24 | 4.24 | 4.28 | 4.24 | 4.4 | 4.7 | 5.59 | 6.4 | 6.56 | 6.46 | 6.43 | 6.55 | 6.34 | 5.85 | 5.84 | 7.21 | 10.3 | 13.91 | 16.58 | 18.12 | 19.47 | 21.24 | 23.62 | 26.22 | 28.36 | 30.16 | 32.61 | 36.05 | 40.05 | 10.6225 | 10.786 | 10.8137 | 10.8137 | 10.7036 | 10.8137 | 10.3856 | 9.6618 | 7.9725 | 6.8445 | 6.6548 | 6.7722 | 6.8082 | 6.6663 | 6.9181 | 7.5763 | 7.5908 | 5.9709 | 3.9059 | 2.6641 | 2.0986 | 1.85 | 1.6654 | 1.4602 | 1.235 | 1.038 | 0.9048 | 0.8086 | 0.6963 | 0.5672 | 0.4487
1310 | Quin Red | 36.3232 | 40.3082 | 15.1989 | 8.22 | 7.94 | 7.13 | 6.26 | 5.51 | 4.94 | 4.73 | 4.5 | 4.4 | 4.41 | 4.33 | 4.35 | 4.43 | 4.5 | 4.48 | 4.47 | 4.69 | 5.33 | 6.6 | 8.79 | 13.59 | 22.92 | 33.81 | 41.61 | 46.77 | 51.26 | 55.31 | 58.9 | 62.17 | 65.37 | 68.61 | 5.1238 | 5.3369 | 6.0483 | 7.0185 | 8.102 | 9.1462 | 9.5945 | 10.1336 | 10.3856 | 10.3599 | 10.569 | 10.516 | 10.3088 | 10.1336 | 10.1831 | 10.208 | 9.6844 | 8.4075 | 6.6088 | 4.7322 | 2.7471 | 1.2961 | 0.6479 | 0.4097 | 0.3029 | 0.2317 | 0.1805 | 0.1434 | 0.1151 | 0.0917 | 0.0718
1320 | Quin Red Light | 41.8174 | 44.9982 | 20.8537 | 9.59 | 9.17 | 8.31 | 7.37 | 6.55 | 5.93 | 5.46 | 5.05 | 4.87 | 4.73 | 4.53 | 4.6 | 4.68 | 4.66 | 4.76 | 5.15 | 6.15 | 8.27 | 12.23 | 18.48 | 26.66 | 35.02 | 42.16 | 47.55 | 51.98 | 56.2 | 59.88 | 62.89 | 65.41 | 67.72 | 70 | 4.2617 | 4.4984 | 5.0584 | 5.8211 | 6.6663 | 7.4614 | 8.1848 | 8.9262 | 9.2913 | 9.5945 | 10.0602 | 9.8926 | 9.7072 | 9.7529 | 9.528 | 8.7345 | 7.1608 | 5.0873 | 3.1495 | 1.798 | 1.0088 | 0.6029 | 0.3968 | 0.2893 | 0.2218 | 0.1707 | 0.1344 | 0.1095 | 0.0915 | 0.0769 | 0.0643
1330 | Quin Violet | 29.7422 | 25.3452 | 7.2132 | 6.26 | 5.72 | 5.3 | 4.94 | 4.69 | 4.49 | 4.4 | 4.28 | 4.25 | 4.24 | 4.16 | 4.16 | 4.18 | 4.18 | 4.16 | 4.15 | 4.24 | 4.47 | 4.81 | 5.22 | 5.99 | 8.17 | 14.1 | 22.62 | 29.96 | 35.09 | 38.72 | 41.75 | 44.54 | 47.18 | 49.86 | 7.0185 | 7.7699 | 8.4605 | 9.1462 | 9.6844 | 10.1583 | 10.3856 | 10.7036 | 10.786 | 10.8137 | 11.04 | 11.04 | 10.9826 | 10.9826 | 11.04 | 11.0689 | 10.8137 | 10.208 | 9.4191 | 8.6046 | 7.3772 | 5.1608 | 2.6166 | 1.3235 | 0.8187 | 0.6004 | 0.4849 | 0.4064 | 0.3453 | 0.2957 | 0.2521
1340 | Raw Sienna | 50.8851 | 16.1519 | 31.2062 | 5.57 | 5.74 | 5.96 | 6.44 | 7.2 | 7.62 | 7.81 | 7.79 | 7.97 | 8.39 | 9.09 | 10.12 | 11.52 | 13.32 | 15.61 | 18.25 | 21.18 | 24.18 | 26.8 | 28.69 | 29.78 | 30.18 | 30.29 | 30.28 | 30.29 | 30.5 | 30.74 | 31.09 | 31.64 | 32.4 | 33.37 | 8.0045 | 7.7395 | 7.4191 | 6.7962 | 5.9804 | 5.5998 | 5.4411 | 5.4574 | 5.3134 | 5.0014 | 4.546 | 3.9913 | 3.3979 | 2.8204 | 2.2811 | 1.831 | 1.4666 | 1.1887 | 0.9997 | 0.8862 | 0.8279 | 0.8076 | 0.8022 | 0.8027 | 0.8022 | 0.7918 | 0.7802 | 0.7637 | 0.7385 | 0.7052 | 0.6652
1350 | Raw Umber | 29.2908 | 1.8799 | 4.256 | 4.72 | 4.76 | 4.78 | 4.88 | 5 | 5.03 | 5.12 | 5.07 | 5.14 | 5.25 | 5.29 | 5.44 | 5.53 | 5.65 | 5.8 | 5.94 | 6.1 | 6.23 | 6.37 | 6.47 | 6.58 | 6.6 | 6.68 | 6.69 | 6.74 | 6.78 | 6.87 | 6.85 | 6.85 | 6.87 | 6.93 | 9.6168 | 9.528 | 9.4842 | 9.2703 | 9.025 | 8.9655 | 8.7912 | 8.8873 | 8.7533 | 8.5501 | 8.4782 | 8.2184 | 8.0692 | 7.8778 | 7.6497 | 7.4472 | 7.2272 | 7.0568 | 6.8811 | 6.7603 | 6.6317 | 6.6088 | 6.5184 | 6.5073 | 6.4521 | 6.4085 | 6.3124 | 6.3335 | 6.3335 | 6.3124 | 6.2497
1360 | Red Oxide | 38.7536 | 30.3919 | 21.6795 | 4.76 | 4.77 | 4.81 | 4.8 | 4.8 | 4.78 | 4.8 | 4.8 | 4.82 | 4.89 | 4.89 | 4.98 | 5.07 | 5.17 | 5.4 | 5.86 | 7 | 9.39 | 13.23 | 17.89 | 22.13 | 25.08 | 26.88 | 27.99 | 28.82 | 29.76 | 30.9 | 32.17 | 33.69 | 35.4 | 37.28 | 9.528 | 9.506 | 9.4191 | 9.4407 | 9.4407 | 9.4842 | 9.4407 | 9.4407 | 9.3975 | 9.2494 | 9.2494 | 9.0651 | 8.8873 | 8.697 | 8.2863 | 7.5617 | 6.1779 | 4.3718 | 2.8454 | 1.8843 | 1.37 | 1.119 | 0.9945 | 0.9263 | 0.879 | 0.8289 | 0.7726 | 0.7151 | 0.6526 | 0.5894 | 0.5276
1461 | Sap Green Hue | 27.5703 | -3.0917 | 3.1402 | 4.46 | 4.43 | 4.46 | 4.44 | 4.49 | 4.43 | 4.58 | 4.83 | 5.33 | 5.56 | 5.5 | 5.46 | 5.39 | 5.38 | 5.42 | 5.46 | 5.52 | 5.56 | 5.46 | 5.28 | 5.1 | 4.85 | 4.72 | 4.64 | 4.58 | 4.54 | 4.61 | 4.62 | 4.66 | 4.73 | 4.81 | 10.2331 | 10.3088 | 10.2331 | 10.2835 | 10.1583 | 10.3088 | 9.9399 | 9.3761 | 8.4075 | 8.0206 | 8.1184 | 8.1848 | 8.3034 | 8.3206 | 8.2522 | 8.1848 | 8.0856 | 8.0206 | 8.1848 | 8.4961 | 8.8294 | 9.3335 | 9.6168 | 9.7991 | 9.9399 | 10.0359 | 9.869 | 9.8456 | 9.7529 | 9.5945 | 9.4191
1468 | Terre Verte Hue | 35.5669 | -6.5735 | 8.1753 | 6.28 | 6.6 | 6.54 | 6.41 | 6.44 | 6.39 | 6.46 | 6.54 | 6.79 | 7.17 | 7.65 | 8.36 | 9.33 | 10.17 | 10.53 | 10.4 | 9.9 | 9.29 | 8.74 | 8.25 | 7.81 | 7.37 | 7.08 | 6.9 | 6.83 | 6.77 | 6.88 | 7.1 | 7.45 | 7.93 | 8.51 | 6.9932 | 6.6088 | 6.678 | 6.8324 | 6.7962 | 6.8567 | 6.7722 | 6.678 | 6.3977 | 6.0094 | 5.5742 | 5.0227 | 4.4057 | 3.9673 | 3.801 | 3.8597 | 4.1 | 4.4286 | 4.7645 | 5.1019 | 5.4411 | 5.8211 | 6.0975 | 6.2809 | 6.3548 | 6.4194 | 6.3018 | 6.0778 | 5.7487 | 5.3448 | 4.918
1370 | Titan Buff | 85.4117 | 0.9614 | 15.2057 | 25.95 | 35.29 | 40.63 | 44.43 | 48.19 | 51.39 | 54.15 | 56.19 | 57.8 | 58.97 | 60.23 | 61.63 | 63.23 | 64.66 | 66.05 | 67.41 | 68.72 | 69.95 | 71.05 | 71.97 | 72.81 | 73.52 | 74.12 | 74.72 | 75.08 | 75.62 | 75.96 | 76.29 | 76.56 | 76.84 | 77.11 | 1.0565 | 0.5933 | 0.4338 | 0.3475 | 0.2785 | 0.2299 | 0.1941 | 0.1708 | 0.1541 | 0.1427 | 0.1313 | 0.1194 | 0.1069 | 0.0966 | 0.0873 | 0.0788 | 0.0712 | 0.0645 | 0.059 | 0.0546 | 0.0508 | 0.0477 | 0.0452 | 0.0428 | 0.0414 | 0.0393 | 0.038 | 0.0368 | 0.0359 | 0.0349 | 0.034
1375 | Titanate Yellow | 89.446 | -6.9038 | 56.8447 | 7.28 | 8.46 | 10.17 | 12.59 | 16.15 | 20.57 | 26.51 | 33.11 | 41.14 | 48.89 | 56.78 | 63.83 | 70.24 | 75.76 | 80.35 | 83.7 | 85.85 | 86.97 | 87.4 | 87.08 | 86.14 | 84.61 | 82.59 | 80.37 | 78.06 | 76.05 | 74.22 | 72.92 | 72 | 71.42 | 70.8 | 5.9045 | 4.9525 | 3.9673 | 3.0344 | 2.1767 | 1.5336 | 1.0186 | 0.6757 | 0.4211 | 0.2672 | 0.1645 | 0.1025 | 0.063 | 0.0388 | 0.024 | 0.0159 | 0.0117 | 0.0098 | 0.0091 | 0.0096 | 0.0112 | 0.014 | 0.0184 | 0.024 | 0.0308 | 0.0377 | 0.0448 | 0.0503 | 0.0544 | 0.0572 | 0.0602
1383 | Transparent Brown Iron Oxide | 29.067 | 3.7177 | 3.1233 | 5.08 | 5.09 | 5.11 | 5.14 | 5.23 | 5.16 | 5.24 | 5.18 | 5.19 | 5.21 | 5.17 | 5.24 | 5.25 | 5.28 | 5.39 | 5.58 | 5.84 | 6.19 | 6.51 | 6.72 | 6.89 | 6.91 | 6.92 | 6.86 | 6.8 | 6.74 | 6.76 | 6.68 | 6.63 | 6.59 | 6.61 | 8.8679 | 8.8486 | 8.8103 | 8.7533 | 8.5864 | 8.7157 | 8.5682 | 8.6784 | 8.6599 | 8.623 | 8.697 | 8.5682 | 8.5501 | 8.4961 | 8.3034 | 7.9885 | 7.5908 | 7.1085 | 6.713 | 6.4741 | 6.2913 | 6.2704 | 6.26 | 6.3229 | 6.3869 | 6.4521 | 6.4302 | 6.5184 | 6.5746 | 6.6202 | 6.5973
1384 | Transparent Pyrrole Orange | 49.1181 | 55.1757 | 41.7381 | 4.55 | 4.42 | 4.37 | 4.38 | 4.39 | 4.34 | 4.39 | 4.36 | 4.43 | 4.46 | 4.46 | 4.5 | 4.5 | 4.55 | 4.9 | 5.82 | 7.75 | 11.35 | 18.53 | 30.57 | 45.05 | 57.76 | 67.14 | 73.25 | 77.12 | 79.93 | 81.78 | 82.88 | 83.53 | 84.05 | 84.69 | 10.0118 | 10.3343 | 10.4635 | 10.4374 | 10.4115 | 10.5424 | 10.4115 | 10.4897 | 10.3088 | 10.2331 | 10.2331 | 10.1336 | 10.1336 | 10.0118 | 9.2286 | 7.6202 | 5.4904 | 3.462 | 1.791 | 0.7884 | 0.3351 | 0.1545 | 0.0804 | 0.0488 | 0.0339 | 0.0252 | 0.0203 | 0.0177 | 0.0162 | 0.0151 | 0.0138
1385 | Transparent Red Iron Oxide | 32.6223 | 14.9768 | 9.1323 | 5.01 | 5.05 | 5.09 | 5.15 | 5.23 | 5.18 | 5.26 | 5.23 | 5.27 | 5.3 | 5.3 | 5.34 | 5.39 | 5.46 | 5.62 | 5.88 | 6.35 | 7.1 | 8.06 | 9.19 | 10.49 | 11.8 | 13.19 | 14.48 | 15.79 | 17.26 | 18.93 | 20.71 | 22.74 | 25 | 27.55 | 9.0051 | 8.9262 | 8.8486 | 8.7345 | 8.5864 | 8.6784 | 8.532 | 8.5864 | 8.514 | 8.4605 | 8.4605 | 8.39 | 8.3034 | 8.1848 | 7.9249 | 7.5328 | 6.9058 | 6.0778 | 5.2438 | 4.4866 | 3.8189 | 3.2963 | 2.8567 | 2.5254 | 2.2455 | 1.9832 | 1.736 | 1.5178 | 1.3125 | 1.125 | 0.9526
1386 | Transparent Yellow Iron Oxide | 47.7407 | 16.9336 | 26.8077 | 6.34 | 6.38 | 6.51 | 6.75 | 7.23 | 7.39 | 7.32 | 7.14 | 7.14 | 7.32 | 7.63 | 8.25 | 9.2 | 10.59 | 12.66 | 15.41 | 18.72 | 21.95 | 24.39 | 25.71 | 26.15 | 26.02 | 25.78 | 25.53 | 25.53 | 25.86 | 26.53 | 27.46 | 28.72 | 30.44 | 32.65 | 6.9181 | 6.8689 | 6.713 | 6.4412 | 5.9518 | 5.8028 | 5.8672 | 6.0385 | 6.0385 | 5.8672 | 5.5912 | 5.1019 | 4.4808 | 3.7744 | 3.0127 | 2.3217 | 1.7645 | 1.3877 | 1.172 | 1.0733 | 1.0428 | 1.0517 | 1.0684 | 1.0861 | 1.0861 | 1.0628 | 1.0173 | 0.9581 | 0.8845 | 0.7948 | 0.6946
1390 | Turquoise | 25.2362 | -1.5798 | -6.2702 | 5.09 | 5.1 | 5.12 | 5.21 | 5.32 | 5.49 | 5.94 | 6.61 | 7.21 | 7.22 | 6.23 | 5.22 | 4.55 | 4.17 | 4 | 3.9 | 3.85 | 3.88 | 3.9 | 3.89 | 3.99 | 4.12 | 4.27 | 4.39 | 4.44 | 4.54 | 4.67 | 4.66 | 4.71 | 4.7 | 4.73 | 8.8486 | 8.8294 | 8.7912 | 8.623 | 8.4251 | 8.1349 | 7.4472 | 6.5973 | 5.9709 | 5.9613 | 7.0568 | 8.6046 | 10.0118 | 11.0113 | 11.52 | 11.84 | 12.0063 | 11.906 | 11.84 | 11.8729 | 11.5513 | 11.1565 | 10.731 | 10.4115 | 10.2835 | 10.0359 | 9.73 | 9.7529 | 9.6393 | 9.6618 | 9.5945
1400 | Ultramarine Blue | 25.2126 | 16.2083 | -31.3668 | 7.94 | 9.43 | 11.54 | 14.21 | 16.95 | 17.8 | 15.28 | 10.69 | 6.62 | 4.76 | 4.15 | 4.04 | 3.96 | 3.88 | 3.87 | 3.83 | 3.8 | 3.81 | 3.8 | 3.79 | 3.82 | 3.82 | 3.83 | 3.84 | 3.84 | 3.89 | 3.94 | 3.98 | 4.04 | 4.17 | 4.38 | 5.3369 | 4.3494 | 3.3905 | 2.5897 | 2.0346 | 1.898 | 2.3487 | 3.7307 | 6.586 | 9.528 | 11.0689 | 11.3964 | 11.6461 | 11.906 | 11.9392 | 12.074 | 12.1769 | 12.1424 | 12.1769 | 12.2116 | 12.1081 | 12.1081 | 12.074 | 12.04 | 12.04 | 11.8729 | 11.7101 | 11.5827 | 11.3964 | 11.0113 | 10.4374
1462 | Van Dyke Brown Hue | 25.1097 | 0.454 | 0.6312 | 4.3 | 4.29 | 4.33 | 4.32 | 4.34 | 4.33 | 4.34 | 4.33 | 4.33 | 4.37 | 4.33 | 4.37 | 4.36 | 4.36 | 4.4 | 4.44 | 4.48 | 4.54 | 4.56 | 4.56 | 4.57 | 4.56 | 4.55 | 4.54 | 4.51 | 4.5 | 4.5 | 4.48 | 4.47 | 4.46 | 4.46 | 10.6494 | 10.6765 | 10.569 | 10.5957 | 10.5424 | 10.569 | 10.5424 | 10.569 | 10.569 | 10.4635 | 10.569 | 10.4635 | 10.4897 | 10.4897 | 10.3856 | 10.2835 | 10.1831 | 10.0359 | 9.9877 | 9.9877 | 9.9638 | 9.9877 | 10.0118 | 10.0359 | 10.109 | 10.1336 | 10.1336 | 10.1831 | 10.208 | 10.2331 | 10.2331
1405 | Violet Oxide | 32.194 | 19.3147 | 9.4365 | 5.09 | 5.09 | 5.05 | 5.07 | 5.06 | 4.97 | 5 | 4.92 | 4.91 | 4.91 | 4.87 | 4.89 | 4.89 | 4.9 | 4.95 | 5.03 | 5.32 | 6.08 | 7.55 | 9.72 | 12.07 | 13.91 | 15.23 | 16.1 | 16.88 | 17.73 | 18.78 | 19.94 | 21.34 | 22.96 | 24.85 | 8.8486 | 8.8486 | 8.9262 | 8.8873 | 8.9067 | 9.0852 | 9.025 | 9.1872 | 9.2078 | 9.2078 | 9.2913 | 9.2494 | 9.2494 | 9.2286 | 9.1258 | 8.9655 | 8.4251 | 7.2541 | 5.6603 | 4.1926 | 3.2029 | 2.6641 | 2.3591 | 2.1861 | 2.0465 | 1.9087 | 1.7563 | 1.6072 | 1.4497 | 1.2925 | 1.1363
1469 | Viridian Green Hue | 35.2061 | -23.2261 | -0.0673 | 9.99 | 9.25 | 8.47 | 7.86 | 7.69 | 7.5 | 7.2 | 7.93 | 11.69 | 15.65 | 17.08 | 16.2 | 14.01 | 11.49 | 9.16 | 7.31 | 6.05 | 5.37 | 5.06 | 4.93 | 4.86 | 4.79 | 4.8 | 4.81 | 4.81 | 4.87 | 4.99 | 4.96 | 4.9 | 4.83 | 4.83 | 4.055 | 4.4517 | 4.9455 | 5.4006 | 5.5404 | 5.7042 | 5.9804 | 5.3448 | 3.3356 | 2.2731 | 2.0128 | 2.1674 | 2.6389 | 3.4091 | 4.5043 | 5.8765 | 7.2947 | 8.3378 | 8.9067 | 9.1666 | 9.3124 | 9.4624 | 9.4407 | 9.4191 | 9.4191 | 9.2913 | 9.045 | 9.1054 | 9.2286 | 9.3761 | 9.3761
1407 | Yellow Ochre | 57.1313 | 17.8458 | 39.4022 | 5.82 | 5.98 | 6.27 | 6.78 | 7.7 | 8.36 | 8.59 | 8.67 | 8.97 | 9.48 | 10.38 | 11.81 | 13.86 | 16.66 | 20.33 | 24.56 | 29.05 | 33.27 | 36.62 | 38.65 | 39.46 | 39.46 | 39.16 | 38.82 | 38.62 | 38.71 | 38.88 | 39.23 | 39.87 | 40.82 | 42.05 | 7.6202 | 7.3911 | 7.0058 | 6.4085 | 5.532 | 5.0227 | 4.8637 | 4.8104 | 4.619 | 4.3217 | 3.8689 | 3.2928 | 2.6768 | 2.0845 | 1.5611 | 1.1586 | 0.8664 | 0.6692 | 0.5485 | 0.4869 | 0.4644 | 0.4644 | 0.4726 | 0.4821 | 0.4878 | 0.4852 | 0.4804 | 0.4707 | 0.4534 | 0.429 | 0.3993
1410 | Yellow Oxide | 62.6047 | 15.4302 | 46.002 | 5.97 | 6.22 | 6.56 | 7.23 | 8.37 | 9.19 | 9.52 | 9.64 | 10.08 | 10.78 | 11.97 | 13.85 | 16.71 | 20.76 | 26.42 | 33.21 | 39.8 | 44.53 | 46.77 | 47 | 46.2 | 45.05 | 43.93 | 43 | 42.41 | 42.24 | 42.21 | 42.4 | 42.91 | 43.8 | 44.98 | 7.4051 | 7.0697 | 6.6548 | 5.9518 | 5.0156 | 4.4866 | 4.2997 | 4.2349 | 4.0107 | 3.6921 | 3.237 | 2.6794 | 2.0758 | 1.5123 | 1.0246 | 0.6716 | 0.4553 | 0.3455 | 0.3029 | 0.2988 | 0.3133 | 0.3351 | 0.3578 | 0.3778 | 0.391 | 0.3949 | 0.3956 | 0.3912 | 0.3798 | 0.3606 | 0.3365